## Sheet1
Hall effect readings - 27 October 2020
Magnetic field (B) of the magnet is 0.125 ± 0.005 Tesla
| Is(mA) | Is(A) | V¦¦(V) | V⊥(mV) | V⊥(V) | V⊥/V¦¦ | V¦¦/Is | V⊥/Is
Multimeter max scale: | 200 | 0.2 | 20 | 200 | 0.2 | 0.01 | 100 | 1
Multimeter resolution: | xx.x |  | x.xx | xx.x
Multimeter error: | ±1%
Forward readings:
| 0 | 0 | 0 | 0 | 0 | #DIV/0! | #DIV/0! | #DIV/0!
| 2 | 0.002 | 0.22 | 2.8 | 0.0028 | 0.01272727 | 110 | 1.4
| 4 | 0.004 | 0.46 | 5.8 | 0.0058 | 0.0126087 | 115 | 1.45
| 6 | 0.006 | 0.68 | 8.6 | 0.0086 | 0.01264706 | 113.3333 | 1.433333
| 8 | 0.008 | 0.91 | 11.4 | 0.0114 | 0.01252747 | 113.75 | 1.425
| 10 | 0.01 | 1.13 | 14.3 | 0.0143 | 0.01265487 | 113 | 1.43
| 12 | 0.012 | 1.36 | 17.2 | 0.0172 | 0.01264706 | 113.3333 | 1.433333
| 14 | 0.014 | 1.59 | 20.2 | 0.0202 | 0.0127044 | 113.5714 | 1.442857
| 16 | 0.016 | 1.83 | 23.3 | 0.0233 | 0.01273224 | 114.375 | 1.45625
| 18 | 0.018 | 2.06 | 26.3 | 0.0263 | 0.01276699 | 114.4444 | 1.461111
| 20 | 0.02 | 2.29 | 29.3 | 0.0293 | 0.01279476 | 114.5 | 1.465
| 22 | 0.022 | 2.53 | 32.5 | 0.0325 | 0.01284585 | 115 | 1.477273
| 24 | 0.024 | 2.76 | 35.7 | 0.0357 | 0.01293478 | 115 | 1.4875
| 26 | 0.026 | 3.01 | 39 | 0.039 | 0.01295681 | 115.7692 | 1.5
| 28 | 0.028 | 3.24 | 42.3 | 0.0423 | 0.01305556 | 115.7143 | 1.510714
| 30 | 0.03 | 3.49 | 45.8 | 0.0458 | 0.01312321 | 116.3333 | 1.526667
| 32 | 0.032 | 3.74 | 49.3 | 0.0493 | 0.01318182 | 116.875 | 1.540625
| 34 | 0.034 | 3.99 | 52.9 | 0.0529 | 0.01325815 | 117.3529 | 1.555882
| 36 | 0.036 | 4.23 | 56.6 | 0.0566 | 0.01338061 | 117.5 | 1.572222
| 38 | 0.038 | 4.49 | 60.2 | 0.0602 | 0.01340757 | 118.1579 | 1.584211
| 40 | 0.04 | 4.76 | 64.4 | 0.0644 | 0.01352941 | 119 | 1.61
Reading after 10 minutes @40mA (use 40mA rather than the 39mA referred to in the notes):
| 40 | 0.04 | 4.81 | 66.1 | 0.0661 | 0.0137422 | 120.25 | 1.6525
Reverse readings (taken immediately after 10 minutes @40mA) :
| 40 | 0.04 | 4.8 | 65.9 | 0.0659 | 0.01372917 | 120 | 1.6475
| 38 | 0.038 | 4.55 | 62.4 | 0.0624 | 0.01371429 | 119.7368 | 1.642105
| 36 | 0.036 | 4.31 | 58.7 | 0.0587 | 0.01361949 | 119.7222 | 1.630556
| 34 | 0.034 | 4.05 | 55.1 | 0.0551 | 0.01360494 | 119.1176 | 1.620588
| 32 | 0.032 | 3.8 | 51.4 | 0.0514 | 0.01352632 | 118.75 | 1.60625
| 30 | 0.03 | 3.55 | 47.9 | 0.0479 | 0.01349296 | 118.3333 | 1.596667
| 28 | 0.028 | 3.29 | 44.2 | 0.0442 | 0.01343465 | 117.5 | 1.578571
| 26 | 0.026 | 3.05 | 40.8 | 0.0408 | 0.01337705 | 117.3077 | 1.569231
| 24 | 0.024 | 2.81 | 37.3 | 0.0373 | 0.01327402 | 117.0833 | 1.554167
| 22 | 0.022 | 2.57 | 34.1 | 0.0341 | 0.01326848 | 116.8182 | 1.55
| 20 | 0.02 | 2.32 | 30.6 | 0.0306 | 0.01318966 | 116 | 1.53
| 18 | 0.018 | 2.09 | 27.4 | 0.0274 | 0.01311005 | 116.1111 | 1.522222
| 16 | 0.016 | 1.85 | 24.1 | 0.0241 | 0.01302703 | 115.625 | 1.50625
| 14 | 0.014 | 1.61 | 20.9 | 0.0209 | 0.01298137 | 115 | 1.492857
| 12 | 0.012 | 1.38 | 17.8 | 0.0178 | 0.01289855 | 115 | 1.483333
| 10 | 0.01 | 1.14 | 14.7 | 0.0147 | 0.01289474 | 114 | 1.47
| 8 | 0.008 | 0.91 | 11.7 | 0.0117 | 0.01285714 | 113.75 | 1.4625
| 6 | 0.006 | 0.68 | 8.7 | 0.0087 | 0.01279412 | 113.3333 | 1.45
| 4 | 0.004 | 0.46 | 5.8 | 0.0058 | 0.0126087 | 115 | 1.45
| 2 | 0.002 | 0.22 | 2.8 | 0.0028 | 0.01272727 | 110 | 1.4
| 0 | 0 | 0 | 0 | 0 | #DIV/0! | #DIV/0! | #DIV/0!